## 产品数据
record_no | sample_no | batch_no | spec_code | production_group | batch_start_time | inspect_time | outer_diameter_mm | min_wall_thickness_mm | max_wall_thickness_mm | max_outer_diameter_mm | min_outer_diameter_mm | ovality_mm | data_source | quality_flag | remark
IR-20261117-001 | S-510 | 12121D0051 | SPEC-25X4.2 | 乙班 | 2026-11-17 06:00:00 | 2026-11-17 08:15:00 | 25.24 | 4.32 | 4.43 | 25.387 | 25.167 | 0.22 | MES_IMPORT | normal | 点1 壁厚4.320 距下限0.120，未进接近带
IR-20261117-002 | S-511 | 12121D0051 | SPEC-25X4.2 | 乙班 | 2026-11-17 06:00:00 | 2026-11-17 09:20:00 | 25.235 | 4.285 | 4.395 | 25.378 | 25.163 | 0.215 | MES_IMPORT | medium | 点2 壁厚4.285 距下限0.085 → 进入接近带（第1点）
IR-20261117-003 | S-512 | 12121D0051 | SPEC-25X4.2 | 乙班 | 2026-11-17 06:00:00 | 2026-11-17 10:25:00 | 25.25 | 4.27 | 4.38 | 25.4 | 25.175 | 0.225 | MES_IMPORT | medium | 点3 壁厚4.270 距下限0.070 → 接近带（第2点）
IR-20261117-004 | S-513 | 12121D0051 | SPEC-25X4.2 | 乙班 | 2026-11-17 06:00:00 | 2026-11-17 11:30:00 | 25.245 | 4.255 | 4.365 | 25.385 | 25.175 | 0.21 | MES_IMPORT | medium | 点4 壁厚4.255 距下限0.055 → 接近带（第3点）→ 段末产出R5中风险
IR-20261117-005 | S-514 | 12121D0051 | SPEC-25X4.2 | 乙班 | 2026-11-17 06:00:00 | 2026-11-17 12:35:00 | 25.238 | 4.36 | 4.47 | 25.385 | 25.165 | 0.22 | MES_IMPORT | normal | 点5 壁厚回到4.360，连续段中断
IR-20261117-006 | S-515 | 12121D0051 | SPEC-25X4.2 | 乙班 | 2026-11-17 06:00:00 | 2026-11-17 13:40:00 | 25.252 | 4.4 | 4.51 | 25.395 | 25.18 | 0.215 | MES_IMPORT | normal | 点6 正常

## 填写说明
本文件用途
场景 1 · 连续 3 点接近下限（R5 中风险）
壁厚第 2–4 点连续 3 点落进下限接近带 4.200–4.290，第 4 点（段末）产出 1 条中风险事件。
期望判定结果
事件总数 18 条：高风险 0 条、中风险 1 条、正常 17 条。
产品数据的 quality_flag 分布：高风险 0 条、中风险 3 条、正常 3 条。
队列异常页签 1 条中风险（挂第4点壁厚）；产品数据列表第2/3/4行显示中风险。
规格标准区间与接近带（接近带 = 区间宽度 × 15%）
指标 | 标准区间 | 接近带 | 本批 6 点实测值
外径 mm | 25.000 – 25.500 | 25.000–25.0750 / 25.4250–25.500 | 25.24, 25.235, 25.25, 25.245, 25.238, 25.252
壁厚 mm | 4.200 – 4.800 | 4.200–4.2900 / 4.7100–4.800 | 4.32, 4.285, 4.27, 4.255, 4.36, 4.4
不圆度 mm | 0.000 – 0.350 | 0.000–0.0525 / 0.2975–0.350 | 0.22, 0.215, 0.225, 0.21, 0.22, 0.215
逐条事件明细（判定引擎口径，事件编号在产品数据落库后才生成）
检验点 | 记录编号 | 指标 | 风险级别 | 规则 | 判定说明
第1点 | IR-20261117-001 | 外径 | 正常 | R0 | 25.000 mm–25.500 mm，实测 25.240 mm，未进入接近带
第2点 | IR-20261117-002 | 外径 | 正常 | R0 | 25.000 mm–25.500 mm，实测 25.235 mm，未进入接近带
第3点 | IR-20261117-003 | 外径 | 正常 | R0 | 25.000 mm–25.500 mm，实测 25.250 mm，未进入接近带
第4点 | IR-20261117-004 | 外径 | 正常 | R0 | 25.000 mm–25.500 mm，实测 25.245 mm，未进入接近带
第5点 | IR-20261117-005 | 外径 | 正常 | R0 | 25.000 mm–25.500 mm，实测 25.238 mm，未进入接近带
第6点 | IR-20261117-006 | 外径 | 正常 | R0 | 25.000 mm–25.500 mm，实测 25.252 mm，未进入接近带
第1点 | IR-20261117-001 | 壁厚 | 正常 | R0 | 4.200 mm–4.800 mm，实测 4.320 mm，未进入接近带
第2点 | IR-20261117-002 | 壁厚 | 正常 | R0 | 4.200 mm–4.800 mm，实测 4.285 mm，已进入接近带但未连续 3 点
第3点 | IR-20261117-003 | 壁厚 | 正常 | R0 | 4.200 mm–4.800 mm，实测 4.270 mm，已进入接近带但未连续 3 点
第4点 | IR-20261117-004 | 壁厚 | 中风险 | R5 | 4.200 mm–4.800 mm，连续 3 点进入接近带（距下限 ≤ 0.090 mm，为区间宽度的 15%）：4.285 / 4.270 / 4.255
第5点 | IR-20261117-005 | 壁厚 | 正常 | R0 | 4.200 mm–4.800 mm，实测 4.360 mm，未进入接近带
第6点 | IR-20261117-006 | 壁厚 | 正常 | R0 | 4.200 mm–4.800 mm，实测 4.400 mm，未进入接近带
第1点 | IR-20261117-001 | 不圆度 | 正常 | R0 | 0.000 mm–0.350 mm，实测 0.220 mm，未进入接近带
第2点 | IR-20261117-002 | 不圆度 | 正常 | R0 | 0.000 mm–0.350 mm，实测 0.215 mm，未进入接近带
第3点 | IR-20261117-003 | 不圆度 | 正常 | R0 | 0.000 mm–0.350 mm，实测 0.225 mm，未进入接近带
第4点 | IR-20261117-004 | 不圆度 | 正常 | R0 | 0.000 mm–0.350 mm，实测 0.210 mm，未进入接近带
第5点 | IR-20261117-005 | 不圆度 | 正常 | R0 | 0.000 mm–0.350 mm，实测 0.220 mm，未进入接近带
第6点 | IR-20261117-006 | 不圆度 | 正常 | R0 | 0.000 mm–0.350 mm，实测 0.215 mm，未进入接近带
导入位置：质量中心 → 产品台账 → 选择规格「PPR S2.5 25×4.2 瓷芯管」→ 生产批次 → 检验数据 → Excel 导入
本文件自带批次号，导入时会自动新建/复用批次；quality_flag 留空，由判定引擎在保存后自动回写。