## 产品数据
record_no | sample_no | batch_no | spec_code | production_group | batch_start_time | inspect_time | outer_diameter_mm | min_wall_thickness_mm | max_wall_thickness_mm | max_outer_diameter_mm | min_outer_diameter_mm | ovality_mm | data_source | quality_flag | remark
IR-20261119-001 | S-530 | 12121D0053 | SPEC-25X4.2 | 乙班 | 2026-11-19 06:00:00 | 2026-11-19 08:15:00 | 25.24 | 4.42 | 4.53 | 25.46 | 25.13 | 0.33 | MES_IMPORT | normal | 点1 正常；不圆度0.330 距上限0.020 单点接近，不升级
IR-20261119-002 | S-531 | 12121D0053 | SPEC-25X4.2 | 乙班 | 2026-11-19 06:00:00 | 2026-11-19 09:20:00 | 25.23 | 4.17 | 4.28 | 25.383 | 25.153 | 0.23 | MES_IMPORT | high | 点2 壁厚4.170 低于下限4.200 → 高风险R3（低于下限）（越低限）
IR-20261119-003 | S-532 | 12121D0053 | SPEC-25X4.2 | 乙班 | 2026-11-19 06:00:00 | 2026-11-19 10:25:00 | 25.25 | 4.36 | 4.47 | 25.41 | 25.17 | 0.24 | MES_IMPORT | normal | 点3 正常
IR-20261119-004 | S-533 | 12121D0053 | SPEC-25X4.2 | 乙班 | 2026-11-19 06:00:00 | 2026-11-19 11:30:00 | 25.52 | 4.13 | 4.24 | 25.67 | 25.445 | 0.225 | MES_IMPORT | high | 点4 外径25.520 高于上限25.500 → R3；壁厚4.130 低于下限 → R3（同一条记录双越限）
IR-20261119-005 | S-534 | 12121D0053 | SPEC-25X4.2 | 乙班 | 2026-11-19 06:00:00 | 2026-11-19 12:35:00 | 25.245 | 4.41 | 4.52 | 25.508 | 25.113 | 0.395 | MES_IMPORT | high | 点5 不圆度0.395 高于上限0.350 → 高风险R3（越高限）
IR-20261119-006 | S-535 | 12121D0053 | SPEC-25X4.2 | 乙班 | 2026-11-19 06:00:00 | 2026-11-19 13:40:00 | 25.255 | 4.43 | 4.54 | 25.402 | 25.182 | 0.22 | MES_IMPORT | normal | 点6 正常

## 填写说明
本文件用途
场景 3 · 超出标准区间（R3 高风险，含上/下越限与双指标同越）
分别造出「外径越高限」「壁厚越低限」「不圆度越高限」，并让第 4 点同时命中外径越高限与壁厚越低限，验证一条记录多指标越限时事件条数与质量标记取最严重值。
期望判定结果
事件总数 18 条：高风险 4 条、中风险 0 条、正常 14 条。
产品数据的 quality_flag 分布：高风险 3 条、中风险 0 条、正常 3 条。
高风险事件 4 条（外径1/壁厚2/不圆度1），分属 3 条记录；第4点一条记录贡献 2 条高风险事件（外径 + 壁厚）。
规格标准区间与接近带（接近带 = 区间宽度 × 15%）
指标 | 标准区间 | 接近带 | 本批 6 点实测值
外径 mm | 25.000 – 25.500 | 25.000–25.0750 / 25.4250–25.500 | 25.24, 25.23, 25.25, 25.52, 25.245, 25.255
壁厚 mm | 4.200 – 4.800 | 4.200–4.2900 / 4.7100–4.800 | 4.42, 4.17, 4.36, 4.13, 4.41, 4.43
不圆度 mm | 0.000 – 0.350 | 0.000–0.0525 / 0.2975–0.350 | 0.33, 0.23, 0.24, 0.225, 0.395, 0.22
逐条事件明细（判定引擎口径，事件编号在产品数据落库后才生成）
检验点 | 记录编号 | 指标 | 风险级别 | 规则 | 判定说明
第1点 | IR-20261119-001 | 外径 | 正常 | R0 | 25.000 mm–25.500 mm，实测 25.240 mm，未进入接近带
第2点 | IR-20261119-002 | 外径 | 正常 | R0 | 25.000 mm–25.500 mm，实测 25.230 mm，未进入接近带
第3点 | IR-20261119-003 | 外径 | 正常 | R0 | 25.000 mm–25.500 mm，实测 25.250 mm，未进入接近带
第4点 | IR-20261119-004 | 外径 | 高风险 | R3 | 25.000 mm–25.500 mm，实测 25.520 mm，高于上限 0.020 mm
第5点 | IR-20261119-005 | 外径 | 正常 | R0 | 25.000 mm–25.500 mm，实测 25.245 mm，未进入接近带
第6点 | IR-20261119-006 | 外径 | 正常 | R0 | 25.000 mm–25.500 mm，实测 25.255 mm，未进入接近带
第1点 | IR-20261119-001 | 壁厚 | 正常 | R0 | 4.200 mm–4.800 mm，实测 4.420 mm，未进入接近带
第2点 | IR-20261119-002 | 壁厚 | 高风险 | R3 | 4.200 mm–4.800 mm，实测 4.170 mm，低于下限 0.030 mm
第3点 | IR-20261119-003 | 壁厚 | 正常 | R0 | 4.200 mm–4.800 mm，实测 4.360 mm，未进入接近带
第4点 | IR-20261119-004 | 壁厚 | 高风险 | R3 | 4.200 mm–4.800 mm，实测 4.130 mm，低于下限 0.070 mm
第5点 | IR-20261119-005 | 壁厚 | 正常 | R0 | 4.200 mm–4.800 mm，实测 4.410 mm，未进入接近带
第6点 | IR-20261119-006 | 壁厚 | 正常 | R0 | 4.200 mm–4.800 mm，实测 4.430 mm，未进入接近带
第1点 | IR-20261119-001 | 不圆度 | 正常 | R0 | 0.000 mm–0.350 mm，实测 0.330 mm，已进入接近带但未连续 3 点
第2点 | IR-20261119-002 | 不圆度 | 正常 | R0 | 0.000 mm–0.350 mm，实测 0.230 mm，未进入接近带
第3点 | IR-20261119-003 | 不圆度 | 正常 | R0 | 0.000 mm–0.350 mm，实测 0.240 mm，未进入接近带
第4点 | IR-20261119-004 | 不圆度 | 正常 | R0 | 0.000 mm–0.350 mm，实测 0.225 mm，未进入接近带
第5点 | IR-20261119-005 | 不圆度 | 高风险 | R3 | 0.000 mm–0.350 mm，实测 0.395 mm，高于上限 0.045 mm
第6点 | IR-20261119-006 | 不圆度 | 正常 | R0 | 0.000 mm–0.350 mm，实测 0.220 mm，未进入接近带
导入位置：质量中心 → 产品台账 → 选择规格「PPR S2.5 25×4.2 瓷芯管」→ 生产批次 → 检验数据 → Excel 导入
本文件自带批次号，导入时会自动新建/复用批次；quality_flag 留空，由判定引擎在保存后自动回写。